## Foglio1
| accura 25 | accura cast Pro | accura extreme
Dp (mm) | 0.10668 | 0.15748 | 0.10414
Ec (mJ/cm^2) | 10.5 | 8.7 | 11.7
E(mJ/cm^2) | Cd (mm) | Cd (mm) | Cd (mm)
7.5 | -0.03589486 | -0.02337318 | -0.04630958
8 | -0.02900989 | -0.01320966 | -0.03958854
8.5 | -0.02254245 | -0.003662491 | -0.03327509
9 | -0.01644479 | 0.005338816 | -0.02732261
9.5 | -0.0106769 | 0.01385332 | -0.02169205
10 | -0.005204935 | 0.02193099 | -0.01635037
10.5 | 0 | 0.02961447 | -0.01126936
11 | 0.004962755 | 0.03694044 | -0.006424768
11.5 | 0.009704869 | 0.0439407 | -0.001795562
12 | 0.01424513 | 0.05064299 | 0.002636597
12.5 | 0.01860002 | 0.05707164 | 0.006887799
13 | 0.02278409 | 0.06324811 | 0.01097224
13.5 | 0.02681022 | 0.06919146 | 0.01490252
14 | 0.03068992 | 0.07491864 | 0.01868985
14.5 | 0.03443347 | 0.08044482 | 0.02234426
15 | 0.03805008 | 0.08578364 | 0.02587477
15.5 | 0.0415481 | 0.09094738 | 0.0292895
16 | 0.04493505 | 0.09594716 | 0.03259581
16.5 | 0.04821777 | 0.1007931 | 0.03580037
17 | 0.05140249 | 0.1054943 | 0.03890926
17.5 | 0.05449488 | 0.1100593 | 0.04192802
18 | 0.05750015 | 0.1144956 | 0.04486173
18.5 | 0.06042307 | 0.1188104 | 0.04771506
19 | 0.06326804 | 0.1230101 | 0.05049229
19.5 | 0.0660391 | 0.1271008 | 0.05319738
20 | 0.06874001 | 0.1310878 | 0.05583398
20.5 | 0.07137421 | 0.1349764 | 0.05840547
21 | 0.07394494 | 0.1387713 | 0.06091498
21.5 | 0.07645517 | 0.1424769 | 0.06336545
22 | 0.0789077 | 0.1460973 | 0.06575958
22.5 | 0.0813051 | 0.1496363 | 0.0680999